## mat. qual.
KOD/ CODE |  |  | Opis građevinskog materijala | Description of building materials | Osnovne karakteristike materijala | Basic characteristics of the material | Osnovni standardi/ STANDARDS | Jed. prod./ UNIT | Orjentaciono pakovanje | Approximately packaging | Orjentaciona potrošnja | Indicative consumption
1 | A |  | OSNOVNI GRAĐEVINSKI MATERIJAL | BASIC BUILDING MATERIALS
1.1 | O | 1 | Cement za betone do MB 30 | Cement for concrete up to 30 MB | CEM II/ B-M (PC 35M) 32,5 R | CEM II/ B-M (PC 35M) 32,5 R | SRPS EN 197-1 | kg | džak 50 kg | bag 50 kg | 1m3 (MB30) = 350 kg | 1m3 (MB30) = 350 kg
1.2 | O | 2 | Hidratisani gašeni kreč pripremljen u prahu | Hydrated slaked lime powdered | Gotovo praškasto mineralno vezivo | Prepared powder mineral binders | SRPS EN 459-1 | kg | džak 25kg | bag 25kg | C:K:P=1:2:6 produženi malter 1m3 maltera=200 kg kreč | C:K:P=1:2:6 mortar 1m3 mortar=200 kg lime
1.3 | O | 3 | Rebrasto betonsko gvožđe (RA) | Ribbed reinforcement steel | B500B | B500B | SRPS EN 10080 | / | / | / | / | /
1.3.1 |  | A | 10 mm - dužine 12m | 10 mm - length 12m | / | / | / | kg | Ø10mm/12m = 7,74 kg | Ø10mm/12m = 7,74 kg | 0,645 kg/m1 | 0,645 kg/m1
1.3.2 |  | B | 12 mm - dužine 12m | 12 mm - length 12m | / | / | / | kg | Ø12mm/12m = 11,14 kg | Ø12mm/12m = 11,14 kg | 0,928 kg/m1 | 0,928 kg/m1
1.3.3 |  | C | 14 mm - dužine 12m | 14 mm - length 12m | / | / | / | kg | Ø14mm/12m = 15,17kg | Ø14mm/12m = 15,17kg | 1,264 kg/m1 | 1,264 kg/m1
1.3.4 |  | D | 16 mm - dužine 12m | 16 mm - length 12m | / | / | / | kg | Ø16mm/12m = 19,81 kg | Ø16mm/12m = 19,81 kg | 1,651 kg/m1 | 1,651 kg/m1
1.4 | O | 4 | Glatko betonsko gvožđe (GA) | Glibly reinforcement steel | / | / | SRPS EN 10080 | / | / | / | / | /
1.4.1 |  | B | 8 mm - dužine 12m | 8 mm - length 12m | / | / | / | kg | Ø 8 mm/12m = 4,74 kg | Ø 8 mm/12m = 4,74 kg | 0,395 kg/m1 | 0,395 kg/m1
1.4.2 |  | C | 10 mm - dužine 12m | 10 mm - length 12m | / | / | / | kg | Ø10 mm/12m = 7,40 kg | Ø10 mm/12m = 7,40 kg | 0,617 kg/m1 | 0,617 kg/m1
1.5 | O | 5 | Armaturna betonska mreža dim. (dxš) 6000 x 2150 = 12,9 m2/kom | Reinforcement mesh dim. (lxw) 6000 x 2150 = 12,9 m2/pcs | / | / | SRPS EN 10080 | / | / | / | / | /
1.5.1 |  | A | Q84 /4x4/150x150/ | Q84 /4x4/150x150/ | / | / | / | kg | 12,9 m2/kom = 17,60 kg | 12,9 m2/pcs = 17,60 kg | 1,364 kg/m2 | 1,364 kg/m2
1.5.2 |  | B | Q131 /5x5/150x150/ | Q131 /5x5/150x150/ | / | / | / | kg | 12,9 m2/kom = 27,38 kg | 12,9 m2/pcs = 27,38 kg | 2,122 kg/m2 | 2,122 kg/m2
1.5.3 |  | C | Q188 /6x6/150x150/ | Q188 /6x6/150x150/ | / | / | / | kg | 12,9 m2/kom = 39,46 kg | 12,9 m2/pcs = 39,46 kg | 3,059 kg/m2 | 3,059 kg/m2
1.5.4 |  | D | Q283 /6x6/100x100/ | Q283 /6x6/100x100/ | / | / | / | kg | 12,9 m2/kom = 58,21 kg | 12,9 m2/pcs = 58,21 kg | 4,537 kg/m2 | 4,537 kg/m2
1.5.5 |  | E | Q335 /8x8/150x150/ | Q335 /8x8/150x150/ | / | / | / | kg | 12,9 m2/kom = 70,22 kg | 12,9 m2/pcs = 70,22 kg | 5,443 kg/m2 | 5,443 kg/m2
2 | Z |  | MATERIJAL ZA ZIDANJE, MALTERISANJE, GLETOVANJE I FARBANJE | MASONRY, PLASTERING FAIRING AND PAINTING MATERIAL
2.1 | Z | 1 | Giter blok (d/š/v) 250x190x190 mm | Gitter block (l/w/h) 250x190x190 mm | vertikalna pritisna čvrstoća: ≥ 100 daN/cm2 I klasa, maka ≥ 100 | vertical compression strength: ≥ 100 daN/cm2 Class 1, m ≥ 100 | SRPS EN 771-1 | kom/pcs | paleta 160 pcs | palette 160 pcs | 100 kom/m3 | 100 pcs/m3
2.2 | Z | 2 | Giter polublok (12cm) (d/š/v) 250x120x190mm | Gitter half block (12cm) (l/w/h) 250x120x190mm | I klasa | Class 1 | SRPS EN 771-1 | kom/pcs | paleta 210 pcs | palette 210 pcs | zid 12 cm = 20 kom/m2 175 kom/m3 | wall 12 cm = 20 pcs/m2 175 pcs/m3
2.3 | Z | 3 | Opeka puna (d/š/v) 250x120x65 mm | Brick (full-without holes) (l/w/h) 250x120x65 mm | vertikalna pritisna čvrstoća:≥ 200 daN/cm2 I klasa, maka ≥ 200 | vertical compression strength: ≥ 200 daN/cm2 Class 1, m ≥ 200 | SRPS EN 771-1 | kom/pcs | paleta 512 pcs | palette 512 pcs | 384 kom/m3 zid 12 cm = 52 kom/m2 | 384 pcs/m3 wall 12 cm = 52 pcs/m2
2.4 | Z | 4 | Blok od porobetona za pregradni zid (d/š/v) 625x200x200 mm | Aerated concrete block for partition wall (l/w/h) 625x200x200 mm | verikalna pritisna čvrstoća:≥ 2,5 N/mm2 zapreminska masa: 0,40 - 0,50 t/m3 | a vertical compression strength: ≥ 2.5 N/mm2 density: 0.40 to 0.50 t/m3 | SRPS U.N1.300 SRPS U.N1.308 | kom/pcs | paleta 30 pcs | palette 30 pcs | 40 kom/m3 zid 20 cm = 8 kom/m2 | 40 pcs/m3 wall 20 cm = 8 pcs/m2
2.5 | Z | 5 | Fert nosači (gredice) Dužina nosača je jednaka dužini binora = širina otvora između zidova + 30 cm. Broj gredica = dužina prostorije x 0,40 | Fert beams Boom length is equal to the length of Binor = width of the openings between the walls + 30 cm. Number of beams = length of room x 0.40 | Formiraju se od fert kanalica dimenzija 245x115x40 mm u koje se betonom pričvršćuje prostorni trougaoni rešetkasti armaturni nosač (binor) minimalne visine 12cm i dodatna armatura za ojačanje. | Form of roof channel dimensions 245x115x40 mm with concrete fixed spatial triangular lattice armature bracket (binor) minimum height of 12cm and additional armature for reinforcement. | SRPS EN 15037-1 | / | / | / | / | /
2.5.1 |  | A | 0,00-3,90 m | 0,00-3,90 m | / | / | / | m1 | u komadima po specifikaciji | pcs according to specs. | m1=m1 | m1=m1
2.5.2 |  | B | 3,91-4,50 m | 3,91-4,50 m | / | / | / | m1 | u komadima po specifikaciji | pcs according to specs. | m1=m1 | m1=m1
2.5.3 |  | C | 4,51-4,90 m | 4,51-4,90 m | / | / | / | m1 | u komadima po specifikaciji | pcs according to specs. | m1=m1 | m1=m1
2.5.4 |  | D | 4,91-5,30 m | 4,91-5,30 m | / | / | / | m1 | u komadima po specifikaciji | pcs according to specs. | m1=m1 | m1=m1
2.5.5 |  | E | 5,31-5,90 m | 5,31-5,90 m | / | / | / | m1 | u komadima po specifikaciji | pcs according to specs. | m1=m1 | m1=m1
2.5.6 |  | F | 5,91-6,30 m | 5,91-6,30 m | / | / | / | m1 | u komadima po specifikaciji | pcs according to specs. | m1=m1 | m1=m1
2.6 | Z | 6 | Fert ispuna (d/š/v) 245x285/275x160 mm | Fert fillings (l/w/h) 245x285/275x160 mm | nosivost: ≥ 3kN (za blok dužine 245 mm) I klasa | capacity: ≥ 3kn (block length 245 mm) class 1 | SRPS EN 15037-3 | kom/pcs | paleta 126 pcs | palette 126 pcs | 10 kom/m2 | 10 pcs/m2
2.7 | Z | 7 | Malter za zidanje Pripremljeno krečno - cementno vezivo | Mortar for masonry Prepared lime - cement binder | klasa maltera: M5 granulacija praškastog veziva: 0-3 mm | Class mortar M5 granulation of the powder binder: 0-3 mm | SRPS EN 998-2 | kg | džak 40 kg | bag 40 kg | 20 kg/m²/cm džak 40kg = 2 m2 | 20 kg/m²/cm bag 40kg = 2 m2
2.8 | Z | 8 | Malter za malterisanje Pripremljeno krečno - cementno vezivo | Mortar for plastering Prepared lime - cement binder | klasa maltera: GP CSII W0 granulacija praškastog veziva: 0-1,5 mm | Class mortar GP CSII W0 granulation of the powder binder: 0-1.5 mm | SRPS EN 998-1 | kg | džak 40 kg | bag 40 kg | 13 kg/m²/cm prosek maltera 2 cm = 26kg/m2/2cm džak 35 kg = 1.54 m2 | 13 kg/m²/cm approx mortar 2 cm = 26kg/m2/2cm bag 35 kg = 1.54 m2
2.9 | Z | 9 | Krečna glet masa Bezcementna krečna masa za gletovanje | Lime smoothing mass No cement lime compound for smoothing | klasa: GP CSI granulacija: 0 - 0,1mm debljina nanosa: 1 - 5 mm | Class: GP CSI Grit 0 - 0,1 mm layer thickness: 1 - 5 mm | SRPS EN 998-1 | kg | džak 15 kg džak 25 kg | bag 15 kg bag 25 kg | 1,5 kg/m2/mm prosek 3mm = 4,5 kg/m2/3mm džak 15kg = 3.30 m2 džak 25kg = 5,50 m2 | 1,5 kg/m2/mm approx 3mm = 4,5 kg/m2/3mm bag 15kg = 3.30 m2 bag 25kg = 5,50 m2
2.10 | Z | 10 | Poludisperzivna boja Poludisperziona boja razrediva vodom | Semi dispersion paint | boja : bela izrađena od kvalitetnih sintetičkih disperzivnih veziva, odabranih pigmenata, punila i aditiva. | color: white made of high-quality synthetic binder dispersion, selected pigments, fillers and additives. | SRPS EN 13300 | kg | kanta 5 kg kanta 10 kg kanta 25 kg | bucket 5 kg bucket 10 kg bucket 25 kg | 300g/m2 u dva prelaza kanta 5 kg = 16,50 m2 kanta 10 kg = 33,30 m2 kanta 25 kg = 82,30 m2 | 300g/m2 twice bucket 5 kg = 16,50 m2 bucket 10 kg = 33,30 m2 bucket 25 kg = 82,30 m2
3 | K |  | MATERIJAL ZA KROVNU KONSTRUKCIJU, KROVNI POKRIVAČ, OSB I GIPS KARONSKE TABLE | ROOF CONSTRUCTION AND ROOFING MATERIAL, OSB AND PLASTERBOARD TABLE
3.1 | K | 1 | Presovani glineni crep I klase dimenzija: 400-450x245-275 mm | Pressed clay tiles class 1 dim: 400-450x245-275 mm | dimenzija: 400-450x245-275 mm otpornost na mraz: otporan boje: natur (prirodna) minimalna garancija proizvoda 30 godina | dimensions: 400-275-450x245 mm frost resistance: resistant color: natural (natural) The minimum warranty of 30 years | SRPS EN 1304 | kom/pcs | paleta 320 pcs | palette 320 pcs | 16 kom/m2 | 16 pcs/m2
3.2 | K | 3 | Biber crep I klase dimenzija: 180x380 mm | Biber clay tiles class 1 dim: 180x380 mm | dimenzija: 180x380 mm otpornost na mraz: otporan boje: natur (prirodna) minimalna garancija proizvoda 30 godina | dimensions: 180x380 mm frost resistance: resistant color: natural (natural) The minimum warranty of 30 years | SRPS EN 1304 | kom/pcs | paleta 640 pcs | palette 640 pcs | 39 kom/m2 | 39 pcs/m2
3.3 | K | 2 | Slemeni crep I klase (žljebnjak) | Ridge clay tiles class 1 | otpornost na mraz: otporani boje: natur (prirodna) minimalna garancija proizvoda 30 godina | frost resistance: resistant color: natural (natural) The minimum warranty of 30 years | SRPS EN 1304 | kom/pcs | komad | pcs | 3 kom/m1 | 3 pcs/m1
3.4 | K | 4 | Paropropusna i vodonepropusna krovna folija kontrola vodene pare iznad termoizolacije | Vapour permeable and waterproof roof sheeting control of water vapor above the insulation | vodonepropustljivost: W1 sposobnost difuzije v.p. (Sd) ≤ 0,05 m gorivost: klasa E | waterproof: W1 ability diffusion VP (Sd) ≤ 0.05 m flammability: Class E | SRPS EN 13859-1 | m2 | Rolna 1,5x50 m= 75m2 | roll 1,5x50 m= 75m2 | m2=m2 | m2=m2
3.5 | K | 5 | Staklena mineralna vuna termoizolacija potkrovlja između rogova | Glass Mineral Wool loft insulation between the rafters | koef. topl. provodljivosti (λ) ≤ 0,040 W/mK negoriv materijal - klasa A1 | coeff. thermal conductivity (λ) ≤ 0.040 W / mK non-combustible materials - Class A1 | SRPS EN 13162 | / | / | / | / | /
3.5.1 |  | A | debljina d=10 cm | thickness d=10 cm | / | / | / | m2 | Rolna 1,2x7 m = 8,4 m2 | roll 1,2x7 m = 8,4 m2 | m2=m2 | m2=m2
3.5.2 |  | B | debljina d=12 cm | thickness d=12 cm | / | / | / | m2 | Rolna 1,2x6 m = 7,2 m2 | roll 1,2x6 m = 7,2 m2 | m2=m2 | m2=m2
3.5.3 |  | C | debljina d=14 cm | thickness d=14 cm | / | / | / | m2 | Rolna 1,2x6 m = 6,0 m2 | roll 1,2x6 m = 6,0 m2 | m2=m2 | m2=m2
3.6 | K | 6 | Parna brana kontrola vodene pare ispod termoizolacije | Vapor barrier control of water vapor below the insulation | debljina membrane : ≥ 0,15 mm sposobnost difuzije v.p. (Sd) ≥ 35 m, gorivost: klasa F | Membrane thickness: ≥ 0.15 mm ability diffusion VP (SD) ≥ 35 m, flammability: class F | SRPS EN 13984 | m2 | Rolna 1,5x50 m= 75m2 | roll 1,5x50 m= 75m2 | m2=m2 | m2=m2
3.7 | K | 7 | Čamova rezana građa različitog preseka dužine 400 cm | Fir lumber of different cross-section length 400 cm | II klase, vlažnosti: ≤ 14% | Class II, humidity: ≤ 14% | SRPS EN 1611-1 | / | / | / | / | /
3.7.1 |  | A | Rog/Venčanica/Raspinjača 10/12 cm | rafters / wall plate / ridge collar 10/12 cm | dužine 4m | length 4m | / | m3 | komad dužine 4m | pcs length 4m | komad 0,048 m3 | pcs 0,048 m3
3.7.2 |  | B | Rog/Stub/Grebenjača/Slemenja. 12/14 cm | column / pile / hip rafter / ridge 12/14 cm | dužine 4m | length 4m | / | m3 | komad dužine 4m | pcs length 4m | komad 0,0672 m3 | pcs 0,067 m3
3.7.3 |  | C | Stub/Grebenjača 14/14 cm | column / hip rafter 14/14 cm | dužine 4m | length 4m | / | m3 | komad dužine 4m | pcs length 4m | komad 0,0784 m3 | pcs 0,078 m3
3.7.4 |  | H | Tavanjače 18/26 cm | attic beams 18/26 cm | dužine 4m | length 4m | / | m3 | komad dužine 4m | pcs length 4m | komad 0,1872 m3 | pcs 0,187 m3
3.8 | K | 8 | Čamova rezana građa različitog preseka dužine 600 cm | Fir lumber of different cross-section length 600 cm | II klase, vlažnosti: ≤ 14% | Class II, humidity: ≤ 14% | SRPS EN 1611-1 | / | / | / | / | /
3.8.1 |  | A | Rog/Venčanica/Raspinjača 10/12 cm | rafters / wall plate / ridge collar 10/12 cm | dužine 6m | length 6m | / | m3 | komad dužine 6m | pcs length 6m | komad 0,072 m3 | pcs 0,072 m3
3.8.2 |  | B | Rog/Stub/Grebenjača/Slemenja. 12/14 cm | column / pile / hip rafter / ridge 12/14 cm | dužine 6m | length 6m | / | m3 | komad dužine 6m | pcs length 6m | komad 0,1008 m3 | pcs 0,084 m3
3.8.3 |  | C | Stub/Grebenjača 14/14 cm | column / hip rafter 14/14 cm | dužine 6m | length 6m | / | m3 | komad dužine 6m | pcs length 6m | komad 0,1176 m3 | pcs 0,117 m3
3.8.4 |  | D | Rožnjača 14/16 cm | Purlin 14/16 cm | dužine 6m | length 6m | / | m3 | komad dužine 6m | pcs length 6m | komad 0,1344 m3 | pcs 0,134 m3
3.8.5 |  | E | Kosnik/Pajanta 10/10 cm | Strut 10/10 cm | dužine 6m | length 6m | / | m3 | komad dužine 6m | pcs length 6m | komad 0,060 m3 | pcs 0,060 m3
3.8.6 |  | F | Klešta 6/12 cm | Collar tie 6/12 cm | dužine 6m | length 6m | / | m3 | komad dužine 6m | pcs length 6m | komad 0,0432 m3 | pcs 0,043 m3
3.8.7 |  | G | Krovna štafla 5/8 cm | Roof battens 5/8 cm | dužine 6m | length 6m | / | m3 | komad dužine 6m | pcs length 6m | komad 0,024 m3 | pcs 0,024 m3
3.8.8 |  | H | Tavanjače 18/26 cm | attic beams 18/26 cm | dužine 6m | length 6m | / | m3 | komad dužine 6m | pcs length 6m | komad 0,2808 m3 | pcs 0,281 m3
3.9 | K | 9 | Građevinska daska - fosna 4,8/25/400 cm | Fir board 4,8/25/400 cm | II klase, vlažnosti: ≤ 14% dužine 4m | Class II, humidity: ≤ 14% 4m | SRPS EN 1611-1 | m3 | komad dužine 4m | pcs length 4m | komad 0,048 m3 | pcs 0,048 m3
3.10 | K | 10 | Krovna daska od čamove rezane građe 2,4-2,5/15 cm, isporučuje se dužine l=3,0 metra | Roof fir board 2,4-2,5/15 cm, lenght l=3,0 m | II klase, vlažnosti: ≤ 14% | Class II, humidity: ≤ 14% | SRPS EN 1611-1 | m3 | isporučuje se po m3 | supplied by m3 | 2,20 daske / 1m2 40,40 daske / m3 | 2,20 board / 1m2 40,40 board / m3
3.11 | K | 11 | Krovna letva od čamove rezane građe 3 / 5 cm , isporučuje se dužine l=3,0 metra | Fir batten 3 / 5 cm , lenght l=3,0 m | II klase, vlažnosti: ≤ 14% | Class II, humidity: ≤ 14% | SRPS EN 1611-1 | m1 | isporučuje se po m1 | supplied by m1 | m1=m1 | m1=m1
3.12 | K | 12 | OSB3 vlagootporne konstruktivne ploče d=18 mm / dim. 2440 x 1220 | OSB3 moisture resistant structural panels d=18 mm / dim. 2440 x 1220 | debljina ploče d = 18 mm tip ploča: OSB 3 /brušeni /ravne ivice sadržaj formaldehida: E1 | thickness d = 18 mm Plate type: OSB 3 / ground / flat edge Content of formaldehyde: E1 | SRPS EN 13986 | kom/pcs | komad - tabla | pcs - board | komad - tabla = 2,97 m2 | pcs - board = 2,97 m2
3.13 | K | 13 | Standardne gips kartonske ploče - Tip A dimenzije: 1200-1250 x 2000 mm | Standard plasterboard table - Type A dim: 1200-1250 x 2000 mm | Tip: A - sa poluzaobljenom konusnom ivic. debljina ploče: 12,5 mm dimenzije: 1200-1250 x 2000 mm | Type: A - with half rounded bevel edge. thickness: 12.5 mm Dimensions: 1200-1250 x 2000 mm | SRPS EN 520 | kom/pcs | komad - tabla | pcs - board | komad - tabla = 2,4 m2 | pcs - board = 2,4 m2
3.14 | K | 14 | Vlagootporne gips kartonske ploče - Tip H2 dimenzije: 1200-1250 x 2000 mm | Moisture resistant Plasterboard - Type H2 dim: 1200-1250 x 2000 mm | Tip: H2 - sa poluzaobljenom konusnom ivic. debljina ploče: 12,5 mm dimenzije: 1200-1250 x 2000 mm | Tip: H2 - with half rounded bevel edge. thickness: 12.5 mm Dimensions: 1200-1250 x 2000 mm | SRPS EN 520 | kom/pcs | komad - tabla | pcs - board | komad - tabla = 2,4 m2 | pcs - board = 2,4 m2
3.15 | K | 15 | Čelični pocinkovani i farbani olučni elementi prečnika: Ø 100 mm dužine 600 cm | Galvanized steel and painted gutter elements diameter: Ø 100 mm length 600 cm | debljina lima: 0,5 mm. zaštitni premaz (poliesterksa boja): ≥ 20μ boja: RAL 3009 - oksid crvena | thickness: 0.5 mm. protective coating (polyester paint) ≥ 20μ Colour: RAL 3009 - oxide red | SRPS EN 10025 | / | / | / | / | /
3.15.1 |  | A | Horizontalni polukružni | horizontal semicircular gutter | / | / | / | kom/pcs | komad dužine 6 metra | pcs length 6 m | 210 din/m1 | 210 din/m1
3.15.2 |  | B | Vertikalni kružni oluk | Vertical circular gutter | / | / | / | kom/pcs | komad dužine 6 metra | pcs length 6 m | 211 din/m1 | 211 din/m1
4 | P |  | MATERIJAL ZA PODOVE, LAMINAT, PLOČICE I XPS | FLOORING, LAMINATE, TILES AND XPS
4.1 | P | 1 | Unutrašnje podne keramičke pločice Min. dimenzije pločica: 200x300 mm | Floor tiles for inside Min. tile size: 200x300 mm | grupa: B (suvo presovane pločice) upijanje : Ia (E ≤ 0.5 %) ili Ib (0,5<E ≤ 0.5 %) otpornost na habanje: min. PEI 3 otpor. prema mrazu: ne zahteva se | Group B (dry pressed tiles) absorption: I a (E ≤ 0.5%) and Ib (0.5 <e ≤ 0.5%) Abrasion resistance: min. PEI 3 resistance. to frost: not required | SRPS EN 14411 | m2 | isporučuje se po m2 | supplied by m2 | m2=m2 | m2=m2
4.2 | P | 2 | Unutrašnje zidne keramičke pločice Min. dimenzije pločica: 200x300 mm | Wall tiles for inside Min. tile size: 200x300 mm | grupa: B (suvo presovane pločice) upijanje : III (E >10 % ) otpor. prema mrazu : ne zahteva se | Group B (dry pressed tiles) absorption: III (E> 10%) resistance. to frost: not required | SRPS EN 14411 | m2 | isporučuje se po m2 | supplied by m2 | m2=m2 | m2=m2
4.3 | P | 3 | Lepak za keramičke pločice Fleksibilni, polimer-cementni lepak | Glue for ceramic tiles Flexible, polymer-cement glue | klasa: C1 ili C2 | Class C1 or C2 | SRPS EN 12004 | kg | džak 25 kg | bag 25 kg | 3 kg / m2 džak 25 kg =8,30 m2 | 3 kg / m2 bag 25 kg =8,30 m2
4.4 | P | 4 | Fleksibilna masa za fugovanje Vodoodbojna fug masa na bazi cementa | Flexible mass for grouting Waterproof grout cement based | klasa: CG2 WA boja : siva | Class: CG2 WA color: gray | SRPS EN 13888 | kg | džak 2 kg | bag 2 kg | 1kg/m2 za fuge do 5 mm džak 2 kg =1,66 m2 | 1kg/m2 for groove 5 mm bag 2 kg =1,66 m2
4.5 | P | 5 | Laminat - jakopresovani (HLP) sa klik sistemom, dezen: hrast natur (prirodni) | Laminate (HLP) with click system, design: oak natural (natural) | debljine: ≥ 8mm, dimenzije: (dxš) 1100-1400 х 100-400 mm tvrdoća: min. 22 | thickness: ≥ 8mm, Dimensions (lxw) 1100-1400 x 100-400 mm Hardness: min. 22 | SRPS EN 438 | m2 | pak. 8 pcs | pack. 8 pcs | 8 pcs = 2 m2 | 8 pcs = 2 m2
4.6 | P | 6 | Lajsne za laminat od medijapana materijal: medijapan / MDF | Moldings for laminate MDF Material: MDF / MDF | (v/š/d): 20-30 x 35-40 x 2500-2800 mm. obložene: melaminskom folijom ili farbane | (h / w / l): 20-30 x 35-40 x 2500-2800 mm. coated: melamine foil or painted | / | m1 | paket 12 pcs | packet 12 pcs | orjen. dužina lajsne 2,6m paket je oko 31,2 metara | approx batten length 2,6m package approx 31,2 m
4.7 | P | 7 | Podloga za laminat od polietilenske pene Sunđerasta podloga za laminat | The base for laminate of polyethylene foam Foam base for laminate | debljina : ≥ 2 mm maksimalno opterećenje: ≤ 1 t/m2 | Thickness: ≥ 2 mm Maximum load: ≤ 1 t/m2 | / | m2 | Rolna 1,1x15m =16,5 m2 | roll 1,1x15m =16,5 m2 | m2=m2 | m2=m2
4.8 | P | 8 | Cementni suvi estrih (cementna košuljica). Pripremljeno cementno praškasto vezivo | Cement dry screed (cement screed) Prepared cement powder binder | klasa estriha: CT C20-F4 (ili F5) granulacija praškasog veziva: 0-4 mm | Class screed: CT C20-F4 (or F5) granulation of the powder binder: 0-4 mm | SRPS EN 13813 | kg | džak 40 kg | bag 40 kg | 20 kg/m2/cm prosek visine od 5 cm = 100 kg/m2/5cm džak 40 kg = 0,4m2 /5cm | 20 kg/m2/cm approx height od 5 cm = 100 kg/m2/5cm bag 40 kg = 0,4m2 /5cm
4.9 | P | 9 | Građevinska PVC folija Za razdvajanje cementne košuljice od termo izolacije. | PVC foil for construction. To separate the cement screed of thermal insulation. | rolna/širina: ≥ 4 m rolna/dužina: ≥ 10 m debljina PVC folije: ≥ 0,15 mm polietilen niske gustine (LDPE folije) namena: u građevinarstvu - prozirne boje | roll / width: ≥ 4 m roll / length: ≥ 10 m Thickness of PVC film: ≥ 0.15 mm low density polyethylene (LDPE film) Purpose: Construction - transparent color | / | m2 | rolna š/d = 4/10 m = 40m2 | roll w/l = 4/10 m = 40m2 | m2=m2 | m2=m2
4.10 | P | 10 | Stirodur (XPS za izolaciju na podovima) ploča od ekstrudirane polistirenske pene | Stirodur (XPS insulation for floors) panel of extruded polystyrene foam | XPS kategorija III, podkategorija C minimalna sirova gustina: 30 kg/m3 koef. topl. provodljivosti (λ) ≤ 0,035 W/mK klasa gorivosti B1 pritisna čvrstoća: ≥ 30 t/m2 | XPS III category, subcategory C Minimum raw density 30 kg/m3 coeff. thermal conductivity (λ) ≤ 0.035 W / mK flammability class B1 Compressive strength: ≥ 30 t/m2 | SRPS EN 13164 | / | / | / | / | /
4.10.1 |  | A | debljine d=2 cm | d=2 cm | / | / | / | m2 | paket 20 ploča = 15 m2 | packet 20 panel = 15 m2 | m2=m2 | m2=m2
4.10.2 |  | B | debljine d=5 cm | d=5 cm | / | / | / | m2 | paket 8 ploča = 6 m2 | packet 8 panel = 6 m2 | m2=m2 | m2=m2
5 | F |  | MATERIJAL ZA IZRADU FASADE | FACADE MATERIAL
5.1 | F | 1 | EPS za termoizolaciju fasadnih zidova ploča od ekspandiranog polistirena | Thermal insulation for facade walls (EPS) plates made of expanded polystyrene | EPS 70 kategorija I, podkategorija A koef. topl. provodljivosti (λ) ≤ 0,040 W/mK klasa gorivosti B1 | EPS 70 Category I, Subcategory A coeff. thermal conductivity (λ) ≤ 0.040 W / mK flammability class B1 | SRPS EN 13163 | / | / | / | / | /
5.1.1 |  | A | debljina d=8 cm | d=8 cm | / | / | / | m2 | paket 6 ploče EPSa | packet 6 panels EPS | 3 m2/paket m2=m2 | 3 m2/package m2=m2
5.1.2 |  | B | debljina d=10 cm | d=10 cm | / | / | / | m2 | paket 5 ploče EPSa | packet 5 panels EPS | 2,5m2/paket m2=m2 | 2,5m2/package m2=m2
5.1.3 |  | C | debljina d=12 cm | d=12 cm | / | / | / | m2 | paket 4 ploče EPSa | packet 4 panels EPS | 2m2/paket m2=m2 | 2m2/package m2=m2
5.1.4 |  | D | debljina d=14 cm | d=14 cm | / | / | / | m2 | paket 3 ploče EPSa | packet 3 panels EPS | 1,5m2/paket m2=m2 | 1,5m2/package m2=m2
5.2 | F | 2 | GrađevinskI lepak za EPS ploče cementni lepak namenjen za lepljenje ploča od ekspandiranog polistirena (EPS) i armiranje armaturne (rabic) mrežice | Construction glue for EPS plates cement adhesive for gluing plates made of expanded polystyrene (EPS) and reinforcing wire (rabic) net | gustina očvrslog maltera ≥ 1400 g/dm3 pritisna čvrstoća nakon 28 dana ≥ 6 MPa koeficijent difuznog otpora-µ ≥ 20 prionljivost na podlogu od betona ≥ 250 kPa prionljivost na podlogu od EPSa ≥ 80 kPa | density of hardened mortar ≥ 1400 g/dm3 Compressive strength after 28 days ≥ 6 MPa coefficient of diffusion resistance μ ≥ 20 adhesion to the surface of the concrete ≥ 250 kPa adhesion to the surface of the EPS ≥ 80 kPa | SRPS EN 1015-10 SRPS EN 1015-11 SRPS EN 1015-19 SRPS EN 13494 SRPS EN 13494 | kg | džak 30 kg | bag 30 kg | 5,5kg/m2 za lepljenje 7kg/m2 za armiranje ukupno 12,5 kg / m2 džak 30 kg = 2,40 m2 | 5,5kg/m2 for sticking 7kg/m2 for mash total 12,5 kg / m2 bag 30 kg = 2,40 m2
5.3 | F | 3 | Armaturna (rabic) staklena mrežica. Visokokvalitetna alkalno postojana staklena mrežica | Reinforcing (rabic) fiberglass mesh High quality alkali resistant fiberglass mesh | širina rolne max. 100 cm dužina rolne max. 5000 cm širina otvora (okaca) max. 5x5 mm površinska masa > 120 g/m2 | web width max. 100 cm Roll length max. 5000 cm opening width (buds) max. 5x5 mm surface mass> 120 g/m2 | SRPS F.S2.015 SRPS F.S2.015 SRPS F.S2.015 SRPS F.S2.016 | m2 | Rolna 50 m2 | roll 50 m2 | 1,15 m2=m2 | 1,15 m2=m2
5.4 | F | 4 | Aktivni predpremaz pre nanošenja tankoslojnog fasadnog maltera. predpremaz za izjednačavanje upijanja - podloga | Active primer before applying the thin-layer plaster primer for the equalization of absorption surface | Podloga bele boje za tankoslojni završni akrilni malter sastavljen od: alkalno vezivno sredstvo, mineralna punila, klasiran kvarcni pesak i pigmenti. | The substrate for the thin film of white acrylic finishing plaster consisting of: alkali binder and mineral filler, classified, quartz sand and pigments. | / | kg | pakovanje 25 kg | pack 25 kg | 0,2 kg/m2 pak.25 kg = 125 m2 | 0,2 kg/m2 pack.25 kg = 125 m2
5.5 | F | 5 | Fasadni tankoslojni akrilni malter Završni malter u pastoznom stanju, namenjen za zaštitu fasadnih zidnih površina | Facade thin-layer acrylic plaster Finishing plaster in paste-like state, intended for the protection of facade wall surfaces | sposobnost difuzije v.p. : klasa V2 - srednja prionljivost na podlogu ≥ 0,3 MPa; granulacija: 2 mm struktura: puna zrnasta (ful) struktura | ability diffusion VP : Class V2 - Medium adhesion to the substrate ≥ 0.3 MPa; Grit: 2 mm Structure: Full Grain (ful) structure | SRPS EN ISO 7783 SRPS EN 1542 | / | pakovanje 25 kg | pack 25 kg | 3,5 kg/ m2 pak. 25 kg = 7,1 m2 | 3,5 kg/ m2 pack. 25 kg = 7,1 m2
5.5.1 |  | A | boja približna RAL 1034 -kajsija | color similar to RAL 1034-apricot | / | / | / | kg | / | / | / | /
5.5.2 |  | B | boja približna RAL 6005 -pastelno zelena | color similar to RAL 6005 pastel-green | / | / | / | kg | / | / | / | /
5.5.3 |  | C | boja približna RAL 5023 -pastelno plava | color similar to RAL 5023 pastel-blue | / | / | / | kg | / | / | / | /
5.5.4 |  | D | boja približna RAL 3011 -pastelno crvena | color similar to RAL 3011 pastel-red | / | / | / | kg | / | / | / | /
5.5.5 |  | E | boja približna RAL 8002 -braon | color similar to RAL 8002 brown | / | / | / | kg | / | / | / | /
6 | H |  | MATERIJAL ZA HIDRO IZOLACIJE | WATERPROOFING MATERIAL
6.1 | H | 1 | Bitulit (prethodni premaz za hidroizolaciju) Upotrebljava se u isporučenom stanju (hladan postupak ) bez zagrevanja | Bitulit (previous coating for waterproofing) It is used as delivered (cold process) without heating | sadržaj bitumena: ≥ 30 % sadržaj rastvarača: ≤ 70 % tačka razmekšanja bitumena: ≥ 55 °C otpor.prema tečenju na poviš. temp. ≥ 70 °C | bitumen content: ≥ 30% Solvent content: ≤ 70% softening point of bitumen: ≥ 55 ° C resistance to flow in Powys. Tempe. ≥ 70 ° C. | SRPS U.M3.240 | kg | kanta 4,5 kg = 11,25 m2 kanta 9 kg = 22,50 m2 bure 200kg = 500 m2 | bucket 4,5 kg = 11,25 m2 bucket 9 kg = 22,50 m2 barell 200kg = 500 m2 | 400 g/m2 za beton | 400 g/m2 for concrete
6.2 | H | 2 | Poliazbitol (hladni premaz za hidroizolaciju) Upotrebljava se u isporučenom stanju (hladan postupak) bez zagrevanja | POLYASBITOL (cold coating for waterproofing) It is used as delivered (cold process) without heating | sadržaj veziva-elastomer bitumena: ≥ 40 % sadržaj punila < 40 % tačka razmekšanja bitumena: ≥ 120 °C vodonepropustljivost: nepropustljiv | binder content-elastomer bitumen: ≥ 40% the filler content of <40% bitumen softening point: ≥ 120 ° C waterproof: tight | SRPS U.M3.240 | kg | 5 kg 22 kg | 5 kg 22 kg | 2kg/m2 u jednom sloju 4kg/m2 u dva sloja | 2kg/m2 one-layer 4kg/m2 two-layer
6.3 | H | 3 | Ter papir Bitumenska hidroizolaciona traka. | Ter paper Bituminous waterproofing tape. | vodonepropustljivost: klasa W1 sposobnost difuzije v.p. (Sd) ≤ 50 m gorivost: klasa E | waterproof: class W1 ability diffusion VP (Sd) ≤ 50 m flammability: Class E | SRPS EN 13859-1 | m2 | rolna 10 m2 | roll 10 m2 | m2=m2 | m2=m2
6.4 | H | 4 | Kondor V-3 (hidroizolaciona traka) Plastomer-bitumenska traka, uložak stakleni voal, debljina: ≥ 3 mm | Condor V-3 (waterproof tape) Plastomer-bituminous tape, glass mat, thickness: ≥ 3 mm | tip hidroizolacione trake: T vodonepropustljivost: ≥ 60 kPa gorivost: klasa E | Type of waterproofing: T waterproof: ≥ 60 kPa flammability: Class E | SRPS EN 13969 | m2 | rolna 10m2 | roll 10m2 | m2=m2 | m2=m2
7 | S |  | STOLARIJA | DOORS AND WINDOWS
7.1 | S | 1 | Ulazna vrata od PVC-a (komplet pozicija). boja profila: bela RAL 9003 broj komora: ≥ 5 komora širina x visina (zidarske mere) | Entrance door of PVC (set position) Profile color: white RAL 9003 Number of chambers: ≥ 5 chambers width x height (masonry measures) | oprema: špijunka, brava, eloksirana ručica, dva dihtunga na području praga i sav potreban okov potvrda: da profili ne sadrže olovo i kadijum potvrda: da su profili od novog materijala okovi: potreban atest Maksimalni dozvoljeni koeficijent prolaska toplote za ulazna vrata Umax.=1,60 W/(m2K). | Equipment: spy, lock, anodized handles, two seals in the area of threshold and all necessary fittings Certification: the profiles do not contain lead and cadmium Certification: the profiles of the new material Fittings: required approval Maximum allowable coefficient of heat for the front door Umax. = 1.60 W / (m 2 K). | SRPS EN 14351-1 | / | / | / | / | /
7.1.1 |  | A | JK 90x210 cm - Leva 90 cm | one wing 90x210 cm - Left 90 cm | levo otvaranje (90cm - jedno krilo) | left opening (90cm - one wing) | / | kom/pcs | komad | pcs | komad | pcs
7.1.2 |  | B | JK 90x210 cm - Desna 90 cm | one wing 90x210 cm - Right 90 cm | desno otvaranje (90cm - jedno krilo) | right opening (90cm - one wing) | / | kom/pcs | komad | pcs | komad | pcs
7.1.3 |  | C | DK 120x210 cm - Leva 90+30 cm | two wings 120x210 cm - Left 90+30 cm | levo otvaranje (90+30cm-dva krila) | left opening (90+30cm-two wings) | / | kom/pcs | komad | pcs | komad | pcs
7.1.4 |  | D | DK 120x210 cm - Desna 90+30 cm | two wings 120x210 cm - Right 90+30 cm | desno otvaranje (90+30cm-dva krila) | right opening (90+30cm-two wings) | / | kom/pcs | komad | pcs | komad | pcs
7.2 | S | 2 | Prozori od PVC-a (komplet pozicija). Vertikalno i horizontalno otvaranje, boja profila: bela RAL 9003, broj komora: ≥ 5 komora širina x visina (zidarske mere) | Windows made of PVC (set position) Vertical and horizontal opening, color profile: white RAL 9003, the number of chambers: ≥ 5 chambers width x height (masonry measures) | oprema: eloksirana ručica i sav potreban okov potvrda: da profili ne sadrže olovo i kadijum potvrda: da su profili od novog materijala okovi: potreban atest Maksimalni dozvoljeni koeficijent prolaska toplote za prozor Umax.=1,50 W/(m2K). | Equipment: anodized handle and all necessary fittings Certification: the profiles do not contain lead and cadmium Certification: the profiles of the new material Fittings: required approval Maximum allowable coefficient of heat transmission window Umax. = 1.50 W / (m 2 K). | SRPS EN 14351-1 | / | / | / | / | /
7.2.1 |  | A | JK 60x60 cm | one wing 60x60 cm | vertikalno i horizontalno otvaranje | vertical and horizontal opening | / | kom/pcs | komad | pcs | komad | pcs
7.2.2 |  | B | JK 80x80 cm | one wing 80x80 cm | vertikalno i horizontalno otvaranje | vertical and horizontal opening | / | kom/pcs | komad | pcs | komad | pcs
7.2.3 |  | C | JK 80x120 cm | one wing 80x120 cm | vertikalno i horizontalno otvaranje | vertical and horizontal opening | / | kom/pcs | komad | pcs | komad | pcs
7.2.4 |  | D | JK 80x140 cm | one wing 80x140 cm | vertikalno i horizontalno otvaranje | vertical and horizontal opening | / | kom/pcs | komad | pcs | komad | pcs
7.2.5 |  | E | JK 100x120 cm | one wing 100x120 cm | vertikalno i horizontalno otvaranje | vertical and horizontal opening | / | kom/pcs | komad | pcs | komad | pcs
7.2.6 |  | F | JK 100x140 cm | one wing 100x140 cm | vertikalno i horizontalno otvaranje | vertical and horizontal opening | / | kom/pcs | komad | pcs | komad | pcs
7.2.7 |  | G | DK 120x120 cm | two wings 120x120 cm | vertikalno i horizontalno otvaranje | vertical and horizontal opening | / | kom/pcs | komad | pcs | komad | pcs
7.2.8 |  | H | DK 120x140 cm | two wings 120x140 cm | vertikalno i horizontalno otvaranje | vertical and horizontal opening | / | kom/pcs | komad | pcs | komad | pcs
7.2.9 |  | I | DK 140x120 cm | two wings 140x120 cm | vertikalno i horizontalno otvaranje | vertical and horizontal opening | / | kom/pcs | komad | pcs | komad | pcs
7.2.10 |  | J | DK 140x140 cm | two wings 140x140 cm | vertikalno i horizontalno otvaranje | vertical and horizontal opening | / | kom/pcs | komad | pcs | komad | pcs
7.2.11 |  | K | DK 160x120 cm | two wings 160x120 cm | vertikalno i horizontalno otvaranje | vertical and horizontal opening | / | kom/pcs | komad | pcs | komad | pcs
7.2.12 |  | L | DK 160x140 cm | two wings 160x140 cm | vertikalno i horizontalno otvaranje | vertical and horizontal opening | / | kom/pcs | komad | pcs | komad | pcs
7.3 | S | 3 | Krovni prozor sa aluminijumskom opšivkom od laminirane i impregnirane čamove građe | Roof window with aluminum flashings of laminated and impregnated fir timber | sadrži: opšivku za talasaste pokrivače sa termo i hidroizolacionmi setom i drenažnim kanalom način otvaranja: središnje vešanje krila sa gornjom ručkom. unutrašnja roletna: sa potpunim zamračenjem na ručno upravljanje standardne boje Maksimalni dozvoljeni koeficijent prolaska toplote za prozor Umax.=1,50 W/(m2K). | contains: flashings for corrugated covers the thermal and waterproofing kit and drainage channel way to Opening the central suspension wings with the upper handle. interior blinds: the blackout manually operated standard colors Maximum allowable coefficient of heat transmission window Umax. = 1.50 W / (m 2 K). | SRPS EN 14351-1 | / | / | / | komad | pcs
7.3.1 |  | A | dimenzije 66 x 118 (širinaxvisina) | 66 x 118 (width x height) | / | / | / | kom/pcs | komad | pcs | komad | pcs
7.3.2 |  | B | dimenzije 78 x 98 (širinaxvisina) | 78 x 98 (width x height) | / | / | / | kom/pcs | komad | pcs | komad | pcs
7.3.3 |  | C | dimenzije 78 x 118 (širinaxvisina) | 78 x 118 (width x height) | / | / | / | kom/pcs | komad | pcs | komad | pcs
7.4 | S | 4 | Balkonska vrata od PVC-a (komplet pozicija). boja profila: bela RAL 9003 broj komora: ≥ 5 komora širina x visina (zidarske mere) | Balcony doors from PVC (set position) Profile color: white RAL 9003 Number of chambers: ≥ 5 chambers width x height (masonry measures) | oprema: eloksirana ručica i sav potreban okov potvrda: da profili ne sadrže olovo i kadijum potvrda: da su profili od novog materijala okovi: potreban atest Maksimalni dozvoljeni koeficijent prolaska toplote za cela balkonska vrata Umax.=1,50 W/(m2K). | Equipment: anodized handle and all necessary fittings Certification: the profiles do not contain lead and cadmium Certification: the profiles of the new material Fittings: required approval Maximum allowable coefficient of heat for the entire patio doors Umax. = 1.50 W / (m 2 K). | SRPS EN 14351-1 | / | / | / | / | /
7.4.1 |  | A | JK 90x210 cm - Leva | one wing 90x210 cm - Left | levo otvaranje | left opening | / | kom/pcs | komad | pcs | komad | pcs
7.4.2 |  | B | JK 90x210 cm - Desna | one wing 90x210 cm - Right | desno otvaranje | right opening | / | kom/pcs | komad | pcs | komad | pcs
7.4.3 |  | C | DK 140x210 cm | two wings 140x210 cm | dvokrilna vrata | double doors | / | kom/pcs | komad | pcs | komad | pcs
7.5 | S | 5 | Unutrašnja vrata sa ispunom od kartonskog saća (komplet pozicija). širina x visina (spoljna mera futera) | Internal doors filled with cardboard honeycomb (set position) width x height (external measures footer) | Dovratnik (štok ili futer), minimalne debljine 35 mm izrađen od MDFa ili u kombinaciji MDF-drvo-MDF (trodelni). Obložen malaminskom folijom ili farban bele boje. Isporučuje se ugerovani. Pervajz lajsna, minimalne širine 70 mm, L oblika, izrađena od MDFa. Ugerovana i učvrščuje se sa ekscentrima čime omogućava dodatno obostrano podešavanje, sa prednje strane min. + 20 mm, sa zadnje strane min. + 10 mm. Obložena malaminskom folijom, bele boje. | Jamb (footer), the minimum thickness of 35 mm made ​​of MDF and combined MDF wood MDF (three-part). malamine coated foil painted white. Delivered miter. Doorsteps board, a minimum width of 70 mm, L-shaped, made of MDF. miter and firms with cams which provides additional mutual adjustment, the front min. + 20 mm, the rear of the min. + 10 mm. malamine coated foil, white. | / | / | / | / | / | /
7.5.1 |  | A | 70x205 cm - Leva (dubina štoka 0-16 cm) | 70x205 cm - Left (depth door 0-16 cm) | levo otvaranje (dubina štoka 0-16 cm) | left opening (depth 0-16 cm) | / | kom/pcs | komad | pcs | komad | pcs
7.5.2 |  | B | 70x205 cm - Leva (dubina štoka 16-30 cm) | 70x205 cm - Left (depth door 16-30 cm) | levo otvaranje (dubina štoka 16-30 cm) | left opening (depth 16-30 cm) | / | kom/pcs | komad | pcs | komad | pcs
7.5.3 |  | C | 70x205 cm - Desna (dubina štoka 0-16 cm) | 70x205 cm - Right (depth door 0-16 cm) | desno otvaranje (dubina štoka 0-16 cm) | right opening (depth 0-16 cm) | / | kom/pcs | komad | pcs | komad | pcs
7.5.4 |  | D | 70x205 cm - Desna (dubina štoka 16-30 cm) | 70x205 cm - Right (depth door 16-30 cm) | desno otvaranje (dubina štoka 16-30 cm) | right opening (depth 16-30 cm) | / | kom/pcs | komad | pcs | komad | pcs
7.5.5 |  | E | 80x205 cm - Leva (dubina štoka 0-16 cm) | 80x205 cm - Left (depth door 0-16 cm) | levo otvaranje (dubina štoka 0-16 cm) | left opening (depth 0-16 cm) | / | kom/pcs | komad | pcs | komad | pcs
7.5.6 |  | F | 80x205 cm - Leva (dubina štoka 16-30 cm) | 80x205 cm - Left (depth door 16-30 cm) | levo otvaranje (dubina štoka 0-16 cm) | left opening (depth 0-16 cm) | / | kom/pcs | komad | pcs | komad | pcs
7.5.7 |  | G | 80x205 cm - Desna (dubina štoka 0-16 cm) | 80x205 cm - Right (depth door 0-16 cm) | desno otvaranje (dubina štoka 0-16 cm) | right opening (depth 0-16 cm) | / | kom/pcs | komad | pcs | komad | pcs
7.5.8 |  | H | 80x205 cm - Desna (dubina štoka 16-30 cm) | 80x205 cm - Right (depth door 16-30 cm) | desno otvaranje (dubina štoka 16-30 cm) | right opening (depth 16-30 cm) | / | kom/pcs | komad | pcs | komad | pcs
7.5.9 |  | I | 90x205 cm - Leva (dubina štoka 0-16 cm) | 90x205 cm - Left (depth door 0-16 cm) | levo otvaranje (dubina štoka 0-16 cm) | left opening (depth 0-16 cm) | / | kom/pcs | komad | pcs | komad | pcs
7.5.10 |  | J | 90x205 cm - Leva (dubina štoka 16-30 cm) | 90x205 cm - Left (depth door 16-30 cm) | levo otvaranje (dubina štoka 16-30 cm) | left opening (depth 16-30 cm) | / | kom/pcs | komad | pcs | komad | pcs
7.5.11 |  | K | 90x205 cm - Desna (dubina štoka 0-16 cm) | 90x205 cm - Right (depth door 0-16 cm) | desno otvaranje (dubina štoka 0-16 cm) | right opening (depth 0-16 cm) | / | kom/pcs | komad | pcs | komad | pcs
7.5.12 |  | L | 90x205 cm - Desna (dubina štoka 16-30 cm) | 90x205 cm - Right (depth door 16-30 cm) | desno otvaranje (dubina štoka 16-30cm) | right opening (depth 16-30cm) | / | kom/pcs | komad | pcs | komad | pcs
8 | D |  | OSTALA OPREMA I MATERIJAL | OTHER EQUIPMENT AND SUPPLIES
8.1 | D | 1 | Jednostruki dimnjak prečnika Ф 140 mm. Troslojni montažni dimnjački sistem namenjen za sva ložišta i sve vrste goriva, bez ventilacije. Sastavljen je od: dimnjačke cevi od tehničke keramike, izolacije oko cevi dimnjaka od kamene vune minimalne specifične težine 80kg/m3, spoljneg dimnjačkog plašta od lakog betona, vatrostalnog lepka u kartušama, vatrootpornih i gasnonepropusnih atestiranih troslojnih vratanaca , kondenz posude, priključaka za reviziju i ložišta, krovne ploče od staklo betona, nosača tervola i tvrdih tervol ploča za priključke, ventilacione rešetke, dilatacione rozete od nerđajućeg čelika. Spoljna dimenzija dimnjačkog plašta za fi14cm=32x32cm. | A single chimney diameter 140 mm. Three-layer prefabricated chimney system designed for all furnaces and all types of fuel, with no ventilation. It is composed of: chimney pipe of technical ceramics, pipe insulation around the chimney of stone wool minimum specific weight of 80kg/m3, external chimney mantle of lightweight concrete, refractory adhesive in cartouches, fireproof and gas impermeable certified three-layer side door, condensate pots, connectors for the audit and furnaces, roof tiles of glass concrete girders Tervola and hard tervol plate connections, ventilation grilles, rosettes expansion of stainless steel. The external dimensions of the chimney sleeve fi14cm = 32x32cm. | Spoljna dimenzija dimnjačkog plašta za fi14cm=32x32cm. toplotna otpornost: R65 razred požarne otpornosti: F90 | The external dimensions of the chimney sleeve fi14cm = 32x32cm. thermal resistance: R65 Fire resistance class: F90 | SRPS EN 13063-1 | m1 | / | / | / | /
9 | V |  | Vodovod Kanalizacija Oprema | WATER SUPPLY AND SEWAGE
|  |  | Vodovod | WATER SUPPLY
9.1 | V | 1 | Vodovodne polietilenske cevi PE 100 PN16 za radni pritisak 16 bara (SDR 11) | Water supply polyethylene pipe PE 100 PN16 the working pressure of 16 bar (SDR 11) | materijal: polietilen visoke gustine PE 100 | Material: High density polyethylene PE 100 | SRPS EN 12201 SRPS ISO 4427 | / | / | / | / | /
9.1.1 |  | A | d25 (s min. 2,3) - 3/4" | d25 (s min. 2,3) - 3/4" | / | / | / | m1 | kotur 200m | roll 200m | m1=m1 | m1=m1
9.1.2 |  | B | d32 (s min. 3,0) - 1" | d32 (s min. 3,0) - 1" | / | / | / | m1 | kotur 200m | roll 200m | m1=m1 | m1=m1
9.1.3 |  | C | d40 (s min. 3,7) - 5/4" | d40 (s min. 3,7) - 5/4" | / | / | / | m1 | kotur 200m | roll 200m | m1=m1 | m1=m1
9.2 | V | 2 | Vodovodne cevi PP-R 80 PN20 za radni pritisak 20 bara, bele ili zelene boje (materijal: polipropilen-random kapolimer) | Water pipe PP-R 80 PN20 the working pressure of 20 bar, white or green (material: polypropylene random kapolimer) | gustina materijala 0.85-0,95 g/cm³ čvrst. na granici razvlač. (23°C) > 20 MPa izduženje pri kidanju (23°C) > 8% tvrdoća 60-70 tvrdoća sa kuglom 40-50 N/mm2 temperatura topljenja 145-150 °C | material density 0.85-0,95 g / cm ³ firm. border stretched. (23 ° C)> 20 MPa elongation at break (23 ° C)> 8% hardness 60-70 The hardness of the ball 40-50 N/mm2 melting point 145-150 ° C | SRPS EN ISO 15874-2 | / | / | / | / | /
9.2.1 |  | B | d20 (s min. 3,4) - 1/2" | d20 (s min. 3,4) - 1/2" | / | / | / | m1 | kotur 100 m | roll 100 m | m1=m1 | m1=m1
9.2.2 |  | C | d25 (s min. 4,2) - 3/4" | d25 (s min. 4,2) - 3/4" | / | / | / | m1 | kotur 80 m | roll 80 m | m1=m1 | m1=m1
9.2.3 |  | D | d32 (s min. 5,4) - 1" | d32 (s min. 5,4) - 1" | / | / | / | m1 | kotur 56 m | roll 56 m | m1=m1 | m1=m1
9.3 | V | 3 | Vodomer sa prirubnicama, holenderima i pripadajućom opremom za montažu, za pritisak do 16 bara | water gauge flanges, unions and associated equipment for assembly, for pressure up to 16 bar | za hladnu vodu, jednomla. ili višemlazni sa mokrim ili suvim mehanizmom razred tačnosti B | of cold water to one. or multijet wet or dry mechanism Grade B accuracy | ISO 4064 | / | / | / | / | /
9.3.1 |  | A | horizontalni 3/4" | Horizontal 3/4" | / | / | / | kom/pcs | komad | pcs | komad | pcs
9.3.2 |  | B | horizontalni 1" | Horizontal 1" | / | / | / | kom/pcs | komad | pcs | komad | pcs
9.3.3 |  | C | horizontalni 5/4" | Horizontal 5/4" | / | / | / | kom/pcs | komad | pcs | komad | pcs
9.4 | V | 4 | Ravni propusni ventil sa ogrankom za pražnjenje | Skip straight valve with a branch drain |  |  |  | / | / | / | / | /
9.4.1 |  | A | d25 (s min. 2,3) - 3/4" | d25 (s min. 2,3) - 3/4" | / | / | / | kom/pcs | komad | pcs | komad | pcs
9.4.2 |  | B | d32 (s min. 3,0) - 1" | d32 (s min. 3,0) - 1" | / | / | / | kom/pcs | komad | pcs | komad | pcs
9.5 | V | 5 | Propusni ventil za uzidanje sa kapom | Gate valve for the wall with cap |  |  |  | / | / | / | / | /
9.5.1 |  | A | d20 (s min. 3,4) - 1/2" | d20 (s min. 3,4) - 1/2" | / | / | / | kom/pcs | komad | pcs | komad | pcs
9.5.2 |  | B | d25 (s min. 4,2) - 3/4" | d25 (s min. 4,2) - 3/4" | / | / | / | kom/pcs | komad | pcs | komad | pcs
9.5.3 |  | C | d32 (s min. 3,0) - 1" | d32 (s min. 3,0) - 1" | / | / | / | kom/pcs | komad | pcs | komad | pcs
9.6 | V | 6 | Ugaoni "EK" sa kapom | Angle valve "EK" with cap |  |  |  | / | / | / | / | /
9.6.1 |  | A | d20 (s min. 3,4) - 1/2" | d20 (s min. 3,4) - 1/2" | / | / | / | kom/pcs | komad | pcs | komad | pcs
9.7 | V | 7 | Termička izolacija vodovodnih cevi -tipa plamaflex ISO ili sl. | Thermal insulation of water pipes-type PLAMAFLEX ISO etc.. |  |  |  | / | / | / | / | /
9.7.1 |  | B | d20 (22/9) - 1/2" | d20 (22/9) - 1/2" | / | / | / | m1 | m1 | m1 | m1=m1 | m1=m1
9.7.2 |  | C | d25 (25/9) - 3/4" | d25 (25/9) - 3/4" | / | / | / | m1 | m1 | m1 | m1=m1 | m1=m1
9.7.3 |  | D | d32 (35/9)- 1" | d32 (35/9)- 1" | / | / | / | m1 | m1 | m1 | m1=m1 | m1=m1
|  |  | Kanalizacija | SEWAGE
9.8 | V | 8 | PVC kanalizacione cevi SDR 41 / SN4 / PN5 za spoljni razvod, kućna i ulična kanalizacija | PVC sewer pipe SDR 41 / CH4 / PN5 for external distribution, household and street sewage | gustina materijala 0.9-1 g/cm³ prekidna čvrstoća 50-60 Mpa čvrstoća prstena SN 4 KN/m2 spajanje dihtungom u mufu od EPDM-a ili gume cevi su narandžaste boje | material density 0.9-1 g / cm ³ Tensile strength 50-60 MPa Ring stiffness SN 4 KN/m2 connecting seal in socket with EPDM or rubber Pipe are orange | SRPS EN 1401 SRPS EN 13476 DIN 19531 | / | / | / | / | /
9.8.1 |  | A | d110 (s min. 3,2) dužina 6,0m | d110 (s min. 3,2) length 6,0m | / | / | / | kom/pcs | pakovanje 10 pcs | pack 10 pcs | m1=m1 = 390 dinara | m1=m1 = 390 din
9.8.2 |  | B | d160 (s min. 4,0) dužina 6,0m | d160 (s min. 4,0) length 6,0m | / | / | / | kom/pcs | pakovanje 6 pcs | pack 6 pcs | m1=m1 = 785 dinara | m1=m1 = 785 din
9.9 | V | 9 | Plastične PP cevi SDR 51 / SN2 / PN4 za unutrašnji (kućni) razvod, kućna kanalizacija | Plastic PP pipes SDR 51 / SN2 / PN4 for internal (home) distribution, household sewage | nezapaljive kategorija B1 ili B2 otporne na hemijske agense (pH 2 - 12) radna temperatura do + 95°C čvrstoća prstena SN 2 KN/m2 spajanje dihtungom u mufu od EPDM-a ili gume cevi su svetlo sive boje | non-flammable category B1 or B2 resistant to chemical agents (pH 2-12) Operating temperature up to + 95 ° C Ring stiffness SN 2 KN/m2 connecting seal in socket with EPDM or rubber pipes are light gray | SRPS EN 1451 DIN 4102 | / | / | / | / | /
9.9.1 |  | A | d50 (s min. 1,8) dužina 3,0m | d50 (s min. 1,8) length 3,0m | / | / | / | kom/pcs | pakovanje 10 pcs | pack 10 pcs | m1=m1 = 155 dinara | m1=m1 = 155 din
9.9.2 |  | B | d75 (s min. 1,9) dužina 3,0m | d75 (s min. 1,9) length 3,0m | / | / | / | kom/pcs | pakovanje 10 pcs | pack 10 pcs | m1=m1 = 230 dinara | m1=m1 = 230 din
9.9.3 |  | C | d110 (s min. 2,7) dužina 3,0m | d110 (s min. 2,7) length 3,0m | / | / | / | kom/pcs | pakovanje 10 pcs | pack 10 pcs | m1=m1 = 300 dinara | m1=m1 = 300 din
9.10 | V | 10 | Plitki PE podni slivnik d50 sa horizontalnim odvodom dimenzija 150x150mm | Shallow PE floor drain with horizontal outlet d50 size 150x150mm | sa rešetkom od plemenitog čelika sa sifonom sa sigurnosnim eliminatorom mirisa | with a grid of stainless steel trap with security odor eliminator | SRPS EN 274 | kom/pcs | kom | pcs | kom = kom | pcs = pcs
9.11 | V | 11 | Zidni sifoni sa odvodnom mesinganom cevi d32 (mašina za pranje veša i sudova) | Wall siphon with drainage brass tubes d32 (washing machines, dishwashers) |  |  | SRPS EN 274 | kom/pcs | kom | pcs | kom = kom | pcs = pcs
|  |  | Oprema u kupatilu | BATHROOM EQUPIMENT
9.12 | V | 12 | WC šolja od keramike I klase | Ceramic toilet bowl class 1 | sa demontažnim sedištem i poklopcem | with a removable seat and cover | SRPS EN 34 | kom/pcs | kom | pcs | kom = kom | pcs = pcs
9.13 | V | 13 | Niskomontažni plastični predzidni vodokotlić za nisku montažu iznad wc šolje sa plovkom i svim potrebnim delovima za funkcionisanje vodokotlića | Low mounting plastic-wall toilet tank for low installation above the toilet bowl float and all the parts required for the operation of flushing | 6/9 – litarski vodokotlić izrađen od ABS plastike sa izolacijom protiv rošenja tiho i brzo punjenje sa ispirnom cijevi za nisku montažu | 6/9 - liter cistern made of ABS plastic insulated against condensation quiet and fast charging with flush pipe for low installation | SRPS EN 34 | kom/pcs | kom | pcs | kom = kom | pcs = pcs
9.14 | V | 14 | Umivaonikom sa stubom od keramike I klase | Washbasin with ceramic pillar class 1 | min. dimenzija 610x480 mm sa odlivnim ventilom i hromiranim sifonom 5/4" i zavrtnjevima i plastičnim tiplovima za povezivanje sa zidom | min. size 610x480 mm the discharge valve and chrome siphon 5/4 "and screws and plastic anchors to connect with the wall | SRPS EN 14688 | kom/pcs | kom | pcs | kom = kom | pcs = pcs
9.15 | V | 15 | Pravougaona akrilna tuš kada dimenzija 90x90cm sa odlivnim ventilom | Rectangular acrylic shower size 90x90cm with discharge valve | akril min. debljine 3mm sa ojačanim protivkliznim dnom. Kade se isporučuju sa nagaznim sifonom, metalnom podkonstrukcijom i oplatom. | Acrylic min. 3mm thick with reinforced anti-slip bottom. Bathtubs come with booby trap, a metal substructure and plating. | SRPS EN 14527 | kom/pcs | kom | pcs | kom = kom | pcs = pcs
9.16 | V | 16 | Električni akumulacioni bojler 50l vertikalni grejač 2 kW, napon 230V, kazan izrađen od emajliranog lima, sa pratećim materijalom za ugradnju | Electric storage water heater 50l vertical heater 2 kW, 230V, caldron made ​​of enameled steel, with supporting material for installation | sa termometrom sa signalnom lampicom sa spoljnim regulatorom vode sa sigurnosnim ventilom sa vijcima i tiplovima za montažu zaštitna anoda Mg orjentacione dimenzije v/š/d: 75/40/45 cm | thermometer with warning light with external regulator water Safety valve with screws and anchors for mounting anode Mg approximate dimensions H / W / D: 75/40/45 cm | SRPS EN 55014 SRPS EN 61000 | kom/pcs | kom | pcs | kom = kom | pcs = pcs
9.17 | V | 17 | Ogledalo sa etažerom (iznad umivaonika) četvrtasto, min. dimenzija 80x60cm | Mirror with shelf above wash basin square, min. 80x60cm | minimum tri etažera | minimum three shelves | / | kom/pcs
9.18 | V | 18 | Baterije (slavine) hromirane baterije za hladnu i toplu vodu | Lever chrome lever for cold and hot water | / | / | SRPS M.C5.800 | / | / | / | / | /
9.18.1 |  | A | za umivaonik jednoručna stojeća | For washbasin single lever basin standing | / | / | / | kom/pcs | kom | pcs | kom = kom | pcs = pcs
9.18.2 |  | B | za tuš kadu (sa tuš ručicom i tuš crevom) jednoručna sa poniklovanim savitljivim crevom | For shower bath (with shower head and shower hose) Single lever with nickel hoses | / | / | / | kom/pcs | kom | pcs | kom = kom | pcs = pcs
9.18.3 |  | C | za mašinu za veš i sudove, holender slavina DN20/15, s pripadajućom opremom za ugradnju | for washing machine and dishwasher, union DN20/15 taps, and all the equipment for installation | / | / | / | kom/pcs | kom | pcs | kom = kom | pcs = pcs
|  |  | Oprema u kuhinji | KITCHEN EQUIPMENT
9.19 | V | 19 | Korito sudopere od "Inox "-a (dvodelno) (izrađeno od plemenitog nerđajućeg čelika) orjenacione dimenzije: 780 x 435 x 150 mm | kitchen sink "Inox" two-part (made of stainless steel) approx. dim: 780 x 435 x 150 mm | sa odlivnim ventilom sa čepom i lancem, plastičnim sifonom sa odvodnom cevi 5/4" i gumenom manžetnom za spoj sa zidnom kanalizacionom cevi | the discharge valve with cap and chain, plastic trap with drain pipe 5/4 "and a rubber sleeve for connection to the wall sewer pipes | SRPS EN 13310 SRPS EN 695 | kom/pcs | kom | pcs | kom = kom | pcs = pcs
9.20 | V | 20 | Električni akumulacioni bojler 5l za ugradnju iznad sudopere, vertikalni grejač 2 kW, napon 230V, kazan izrađen od plastike sa pratećim materijalom za ugradnju | Electric storage water heater 5l Fitting over the sink, vertical heater 2 kW, 230V, caldron made ​​of plastic with the materials for installation | sa termometrom sa signalnom lampicom sa spoljnim regulatorom vode sa sigurnosnim ventilom sa vijcima i tiplovima za montažu orjentacione dimenzije v/š/d: 42/22/26 cm | thermometer with warning light with external regulator water Safety valve with screws and anchors for mounting approximate dimensions H / W / D: 42/22/26 cm | SRPS EN 55014 SRPS EN 61000 | kom/pcs | kom | pcs | kom = kom | pcs = pcs
9.21 | V | 21 | Baterija za sudoperu jednoručna stojeća hromirana baterija za hladnu i toplu vodu | Sink-standing single lever chrome mixer for hot and cold water |  |  | SRPS M.C5.800 | kom/pcs | kom | pcs | kom = kom | pcs = pcs
10 | E |  | ELEKTRO MATERIJAL I OPREMA | Electrical materials and equipment
|  |  | Kablovi i kablovski pribor | Electrical cables and cable accessories
10.1 | E | 1 | Napojni kablovi | Power cables | sa bakarnim provodnicima i PVC izolacijom | with copper conductors and PVC insulation |  | / | / | / | / | /
10.1.1 |  | A | X00-A 4x16 mm2 | X00-A 4x16 mm2 | / | / | / | m |  |  | m1=m1 | m1=m1
10.1.2 |  | B | PP00-Y 5x6 mm2 | PP00-Y 5x6 mm2 | / | / | / | m |  |  | m1=m1 | m1=m1
10.1.3 |  | C | PP00-Y 5x10 mm2 | PP00-Y 5x10 mm2 | / | / | / | m |  |  | m1=m1 | m1=m1
10.2 | E | 2 | Instalacioni kablovi | Installation cables | sa bakarnim provodnicima i PVC izolacijom | with copper conductors and PVC insulation |  | / | / | / | / | /
10.2.1 |  | A | PP-Y 3x1,5 mm2 | PP-Y 3x1,5 mm2 | / | / | / | m |  |  | m1=m1 | m1=m1
10.2.2 |  | B | PP-Y 4x1,5 mm2 | PP-Y 4x1,5 mm2 | / | / | / | m |  |  | m1=m1 | m1=m1
10.2.3 |  | C | PP-Y 3x2,5 mm2 | PP-Y 3x2,5 mm2 | / | / | / | m |  |  | m1=m1 | m1=m1
10.2.4 |  | D | PP-Y 5x2,5 mm2 | PP-Y 5x2,5 mm2 | / | / | / | m |  |  | m1=m1 | m1=m1
10.3 | E | 3 | Instalacione PVC cevi | PVC pipe for installations of cables | fleksibilne PVC cevi za polaganje kablova | Flexible PVC pipes for laying cables |  | / | / | / | / | /
10.3.1 |  | A | fi 16mm2 | fi 16mm2 | / | / | / | m |  |  | m1=m1 | m1=m1
10.3.2 |  | B | fi 50mm2 | fi 50mm2 | / | / | / | m |  |  | m1=m1 | m1=m1
|  |  | Razvodne table i oprema | The junction boards and equipment
10.4 | E | 4 | Razvodna tabla Stanska, za ugradnju na zid sa transparentim vratima, sa mestom za 18 modula, DIN šinom, IP40 Razvodna tabla sadrži : | Junction board (for flat) for wall mounting with transparent door, with space for 18 modules, DIN rail, IP40 Junction board contains: | / | / | / | kom/pcs | / | / | kom = kom | pcs = pcs
10.5 | E | 5 | Jednopolni instalacioni prekidač (automatski osigurač) za montažu na DIN šinu nom. napona 230V/400V, 50Hz; karakteristike B; prekidne moći 6kA: | Single-pole fuse (Automatic fuse) for mounting on DIN rail nom. voltage 230V/400V, 50Hz, features B; breaking capacity 6kA: | / | / | / | / | / | / | / | /
10.5.1 |  | A | nazivne struje 6A | rated current of 6A | / | / | / | kom/pcs |  |  | kom = kom | pcs = pcs
10.5.2 |  | B | nazivne struje 10A | rated current of 10A | / | / | / | kom/pcs |  |  | kom = kom | pcs = pcs
10.5.3 |  | C | nazivne struje 16A | rated current of 16A | / | / | / | kom/pcs |  |  | kom = kom | pcs = pcs
10.6 | E | 6 | Signalna sijalica za signalizaciju tarife 230V za ugradnju u stansku razvodnu tablu, montažu na DIN šinu | The indicator lamp for signaling rates 230V for use in flat junction board, mounting on DIN rail | / | / | / | kom/pcs |  |  | kom = kom | pcs = pcs
10.7 | E | 7 | FID sklopka za ugradnju u stansku razvodnu tablu, montažu na DIN šinu | FID switch for installation in junction board, mounting on DIN rail | / | / | / | / | / | / | / | /
10.7.1 |  | A | 16A/30mA, 2-polna, 230V, 50Hz; | 16A/30mA, 2-pole, 230V, 50Hz; | / | / | / | kom/pcs |  |  | kom = kom | pcs = pcs
10.7.2 |  | B | 25A/0,5A, 4-polna, 230V/400V, 50Hz; | 25A / 0,5 A, 4-pole, 230V/400V, 50Hz; | / | / | / | kom/pcs |  |  | kom = kom | pcs = pcs
10.8 | E | 8 | Instalaciono zvono 230V, 50Hz; za ugradnju u stansku razvodnu tablu, montažu na DIN šinu | Bell 230V, 50Hz, for use in junction board, mounting on DIN rail | / | / | / | kom/pcs |  |  | kom = kom | pcs = pcs
|  |  | Instalacioni materijal | Installation material
10.9 | E | 9 | Instalaciona kutija za ugradnju u završnu obradu zida | Installation box for installation in the wall |  |  |  | / | / | / | / | /
10.9.1 |  | A | fi 60 mm | fi 60 mm | / | / | / | kom/pcs |  |  | kom = kom | pcs = pcs
10.9.2 |  | B | fi 78 mm | fi 78 mm | / | / | / | kom/pcs |  |  | kom = kom | pcs = pcs
10.9.3 |  | C | 100x100mm | 100x100mm | / | / | / | kom/pcs |  |  | kom = kom | pcs = pcs
10.10 | E | 10 | Instalaciona priključnica IP20 za ugradnju u završnu obradu zida sa zaštitnim kontaktom | Installation socket IP20 for installation in the wall with a protection contact |  |  |  | / | / | / | / | /
10.10.1 |  | A | 16A, monofazna, 250 V | 16A, single-phase, 250 V | / | / | / | kom/pcs |  |  | kom = kom | pcs = pcs
10.10.2 |  | B | 16A, monofazna, dupla, 250 V | 16A, single-phase, double, 250 V | / | / | / | kom/pcs |  |  | kom = kom | pcs = pcs
10.10.3 |  | C | 16A, trofazna, 400V | 16A, three-phase, 400V | / | / | / | kom/pcs |  |  | kom = kom | pcs = pcs
10.11 | E | 11 | Instalaciona priključnica IP43 sa poklopcem za ugradnju u završnu obradu zida, sa zaštit. kontaktom, 16A, monofazna, 250 V | Installation socket IP43 with cover for use in wall with protection. contact, 16A, single-phase, 250 V |  |  |  | kom/pcs |  |  | kom = kom | pcs = pcs
10.12 | E | 12 | Prekidači IP20 za ugradnju u završnu obradu zida | Switches IP20 for installation in wall |  |  |  | / | / | / | / | /
10.12.1 |  | A | običan, 10A | regular, 10A | / | / | / | kom/pcs |  |  | kom = kom | pcs = pcs
10.12.2 |  | B | serijski, 10A | serial, 10A | / | / | / | kom/pcs |  |  | kom = kom | pcs = pcs
10.12.3 |  | C | za zvono | for bell | / | / | / | kom/pcs |  |  | kom = kom | pcs = pcs
10.12.4 |  | D | Instalacioni prekidač "KIP" 16A | Installation switch "KIP" 16A | / | / | / | kom/pcs |  |  | kom = kom | pcs = pcs
10.13 | E | 13 | Indikator za kupatilo sa tri sklopke 16A i signalnim sijalicama | The indicator for the bathroom Three switches 16A and signal lights |  |  |  | kom/pcs |  |  | kom = kom | pcs = pcs
|  |  | Svetiljke | Lighting
10.14 | E | 14 | Svetiljka za montažu na plafon sa inkadescentnom sijalicom 60W, E-27, | Luminaire to be mounted on the ceiling with a 60W incandescent bulb, E-27 |  |  |  | / | / | / | / | /
10.14.1 |  | A | IP 43 za sanitarni čvor | IP 43 for toilet | / | / | / |  |  |  | kom = kom | pcs = pcs
10.14.2 |  | B | IP 20 za unutrašnje prostorije | IP 20 for indoor rooms | / | / | / |  |  |  | kom = kom | pcs = pcs
| E |  | Instalacija uzemljenja i gromobrana | Earthing and lightning protection
10.15 | E | 15 | Pocinkovana traka | Galvanized strip |  |  |  |  | / | / | / | /
10.15.1 |  | A | FeZn 25x4mm | FeZn 25x4mm | / | / | / | m |  |  | m1=m1 | m1=m1
10.15.2 |  | B | FeZn 20x3mm | FeZn 20x3mm | / | / | / | m |  |  | m1=m1 | m1=m1
10.16 | E | 16 | SIP ormarić (PS49) sa sabirnicom za izjednačenje potencijala | SIP boxes (PS 49) with bonding |  |  |  | kom/pcs |  |  | kom = kom | pcs = pcs
10.17 | E | 17 | Provodnici za uzemljenje | Grounding conductors |  |  |  | / | / | / | / | /
10.17.1 |  | A | PP00-Y 1x16mm2 | PP00-Y 1x16mm2 | / | / | / | m |  |  | m1=m1 | m1=m1
10.17.2 |  | B | P/F-Y 1x6mm2 | P/F-Y 1x6mm2 | / | / | / | m |  |  | m1=m1 | m1=m1
10.17.3 |  | C | P/F-Y 1x4mm2 | P/F-Y 1x4mm2 | / | / | / | m |  |  | m1=m1 | m1=m1
| E | F | Instalacija slabe struje | Installation of low voltage
10.18 | E | 18 | Antenski koaksijalni kabl RG 6 | Antenna Coaxial Cable RG 6 |  |  |  | m |  |  | m1=m1 | m1=m1
10.19 | E | 19 | Telefonski kabl sa bakarnim provodnicima IY(St)Y 2x2x0.8mm | Telephone cable with copper conductors IY (St) Y 2x2x0.8mm |  |  |  | m |  |  | m1=m1 | m1=m1
10.20 | E | 20 | Priključnice | Connectors |  |  |  | / | / | / | / | /
10.20.1 |  | A | Telefonska - RJ11 za montažu u dozni fi 60mm | Phone - RJ11 for mounting in enclosure fi 60mm | / | / | / | m
10.20.2 |  | B | RTV priključnica za montažu u dozni fi 60mm | RTV connector for mounting in enclosure fi 60 mm | / | / | / | kom/pcs |  |  | kom = kom | pcs = pcs
11 |  |  | OSTALA OPREMA ZA OBJEKAT | OTHER EQUIPMENT AND SUPPLIES
11.1 | N | 1 | Trpezarijski sto Trpezarijski sto pravougaonog oblika, izrađen od oplemenjene iverice, dezena hrast ili wenge, sa mogućnošću povećanja radne površine za dodatnih 33 cm. Dimenzija: 120x80x75 Š/D/V |  | / | / | / | kom/pcs | komad | pcs | komad
11.2 | N | 2 | Trpezarijska stolica Trpezarijska stolica drvena, izrada od punog drveta, sedište tapacirano eko kožom. Dimenzije: 44x44x87 Š/D/V |  | / | / | / | kom/pcs | komad | pcs | komad
11.3 | N | 3 | Krevet za dnevnu sobu - Klik-klak Klik - Klak ležaj sa mehanizmom za jednostavno rasklapanje. Dimenzije: 190 x 130 x 90 Š/D/V |  | / | / | / | kom/pcs | komad | pcs | komad
11.4 | N | 4 | Plakar za garderobu Plakar za garderobu od oplemenjene iverice 18mm, korpus bele boje, front boja wenge ili hrast, sa kvalitetnim ALU okovima i ričicama. Dimenzije: 70x50x175 Š/D/V |  | / | / | / | kom/pcs | komad | pcs | komad
11.5 | N | 5 | Spavaći krevet za jednu osobu Spavaći krevet, izrađen od oplemenjene iverice 18 i 25mm, sa dušekom. Ispod dušeka nalazi se primarna i sekundarna noseća konstrukcija dušeka. Dimenzije: 95x205x79 Š/D/V |  | / | / | / | kom/pcs | komad | pcs | komad
11.6 | N | 6 | Spavaći krevet za dve osobe Spavaći krevet, izrađen od oplemenjene iverice 18 i 25mm, sa dušekom. Ispod dušeka nalazi se primarna i sekundarna konstrukcija noseća konstrukcija dušeka. Dimenzije: 163,5x205x90 Š/D/V |  | / | / | / | kom/pcs | komad | pcs | komad
11.7 | N | 7 | Peć (šporet) za grejanje na drva Šporet na čvrsto gorivo. Mogućnost kuvanja na celoj površini plotne. Ravnomerno pečenje u rerni. Zapremina zagrevanja:100-130m3 ; Površina zagrevanja: 40-50m2 ; Nominalna toplotna snaga: 8 kW ; Dimenzije (ŠxVxD): 90 x 85 x 60 cm Dimenzije rerne (ŠxVxD): 46 x 26 x 44 cm |  | / | / | / | kom/pcs | komad | pcs | komad
11.8 | N | 8 | Peć za grejanje na gas Peć na gas. Zapremina zagrevanja:120-140m3 Površina zagrevanja: 45-55m2 Nominalna toplotna snaga: 9 kW Dimenzije (ŠxVxD): 28 x 65 x 70 cm |  | / | / | / | kom/pcs | komad | pcs | komad
11.9 | N | 9 | Peć za grejanje na gas Peć na gas. ; Infracrveno grejanje PIEZZO starter ; Nominalna toplotna snaga: 4,2 kW ; Dimenzije (ŠxVxD): 43 x 73 x 39 cm |  | / | / | / | kom/pcs | komad | pcs | komad
11.10 | N | 10 | Mašina za pranje veša Kapaciteta minimalno 6 kg; Broj obrtaja centrifuge 1000obrt./min.; Energetski razred minimalno A; Minimalno 18 programa; Prečnik vrata minimano 32cm; Dimenzije (ŠxVxD): 60 x 85 x 45 cm |  | / | / | / | kom/pcs | komad | pcs | komad
11.11 | N | 11 | Električni šporet Ploča za kuvanje : 1 ekspres električna ploča + 2 standardne električne ploče + 1 standardna električna ploča sa temperaturnim ograničenjem; Rerna: Temperatura 250 C; Ventilatorska rerna; Zapemena rerne 48l; Napon: 230/400 V Priključna snaga: 7500 W Energetski razred: A Boja: Bela Dimenzije (ŠxVxD): 50 x 85 x 61 cm |  | / | / | / | kom/pcs | komad | pcs | komad
11.12 | N | 12 | Gasni (plinski) šporet Ugradna plinska ploča ; Mali gorionik 5,5 cm, 1 kW, ; Standardni gorionik 7,5 cm, 1,75 kW, Standardni gorionik 7,5 cm, 1,75 kW, ; Veliki gorionik 10 cm, 2,7 kW ; Rerna: Temperatura 300 C ; Zapemena rerne: 54 l Priključna snaga: 10,2 kW ; Energetski razred: A Boja: Bela ; Dimenzije (ŠxVxD): 50 x 85 x 61 cm |  | / | / | / | kom/pcs | komad | pcs | komad
11.13 | N | 13 | Frižider (samostalni) Energetski razred: A ; Boja: Bela ; Metalna vrata 1 kompresor ; Neto/bruto zapremina: 368/370l CrispZone: fioka za povrće ; CrispZone sa HyumidityControl: velika fioka za povrće sa regulacijom vlažnosti ; IonAir technology: Jonizator vazduha u frižiderskom prostoru ; DynamiCooling hlađenje ; Brzo hlađenje SuperCool ; Dimenzije (ŠxVxD): 60 x 185 x 64 cm |  | / | / | / | kom/pcs | komad | pcs | komad
11.14 | N | 14 | Frižider (kombinovani) sa prostorom za zamrzavanje Energetski razred: A ; Boja: Bela ; Metalna vrata Frižider: 1 kompresor; 4 staklene police; 2 posude za povrće; 2 uloška za jaja (6×), 2 police za maslac i sir, Posuda za flaše, Zamrzivač: 1 mrežna polica, 1 prostor sa vratima 1 posudica za led, Neto rashlađivanje: 214 l Neto zamrzavanje: 48 l, Dimenzije (ŠxVxD): 54 x 162 x 60 cm |  | / | / | / | kom/pcs | komad | pcs | komad